## Blank
Atterberg Limits Data Sheet
ASTM D4318-10
Project Name: | [5 empty] | Tested By: |  |  |  | Date:
Location: | [5 empty] | Checked By: |  |  |  | Date:
| Boring No: |  |  |  |  | Test Number:
| Sample Depth: | [5 empty] | Gnd Elevation:
USCS Soil Classification:
TEST |  |  |  | PLASTIC LIMIT |  |  |  | LIQUID LIMIT
Variable |  | NO |  | 1 | 2 | 3 | 4 | 1 | 2 | 3 | 4
|  | Var. | Units
Number of Blows |  | N | blows
Can Number |  | --- | ---
Mass of Empty Can |  | MC | (g)
Mass Can & Soil (Wet) |  | MCMS | (g)
Mass Can & Soil (Dry) |  | MCDS | (g)
Mass of Soil |  | MS | (g)
Mass of Water |  | MW | (g)
Water Content |  | w | (%)
Liquid Limit (LL or wL) (%): | [5 empty] | LL | PI
Plastic Limit (PL or wP) (%): | [5 empty] | 4 | 4
Plasticity Index (PI) (%): | [5 empty] | 25.5 | 4
USCS Classification: | [5 empty] | 115.8904 | 70
PI at "A" Line = 0.73(LL-20) | [5 empty] | 0 | 0
One Point Liquid Limit Calculation: | [5 empty] | 70 | 70
LL = wn(N/25)0.12
[6 empty] | 7 | 7
PROCEDURE USED | [5 empty] | 29.6 | 7
| Wet Preperation Multipoint |  |  |  |  | 50 | 0
[6 empty] | 50 | 70
| Dry Preperation Multipoint |  |  |  |  | 15.8 | 7
[6 empty] | 85.77778 | 70
| Procedure A Multipoint |  |  |  |  | 25 | 0
[6 empty] | 25 | 10
[6 empty] | 25 | 20
| Procedure B One-Point |  |  |  |  | 25 | 30
[6 empty] | 25 | 40
[6 empty] | 25 | 60
MH
CL
CL-ML
A Line
U Line
ML
CH

## Example
Atterberg Limits Data Sheet
ASTM D4318-10
Project Name: |  | CDMDA |  |  |  |  | Tested By: |  | ELH |  | Date: | 2004-02-07
Location: |  | Citadel Campus, Charleston, SC |  |  |  |  | Checked By: |  | ELH |  | Date: | 2004-02-07
| Boring No: | DCP-1 |  |  |  |  | Test Number: |  | 1
| Sample Depth: | 12-24 inches | [5 empty] | Gnd Elevation: | 2.6 ft
USCS Soil Classification: |  |  |  | Silty Clay (CL)
TEST |  |  |  |  | PLASTIC LIMIT |  |  |  | LIQUID LIMIT
Variable |  |  | NO |  | 1 | 2 | 3 | 4 | 1 | 2 | 3 | 4
|  |  | Var. | Units
Number of Blows |  |  | N | blows |  |  |  |  | 34 | 27 | 22 | 17
Can Number |  |  | --- | --- | 35 | 37 | 35 | 37 | 27 | 28 | 31 | 34
Mass of Empty Can |  |  | MC | (g) | 20.63 | 20.66 | 20.63 | 20.66 | 17.33 | 17.41 | 17.45 | 17.36
Mass Can & Soil (Wet) |  |  | MCMS | (g) | 29.26 | 30.03 | 29.26 | 30.03 | 48.61 | 55.53 | 51.71 | 50.51
Mass Can & Soil (Dry) |  |  | MCDS | (g) | 27.9 | 28.53 | 27.9 | 28.53 | 41.19 | 46.05 | 42.98 | 41.54
Mass of Soil |  |  | MS | (g) | 7.27 | 7.87 | 7.27 | 7.87 | 23.86 | 28.64 | 25.53 | 24.18
Mass of Water |  |  | MW | (g) | 1.36 | 1.5 | 1.36 | 1.5 | 7.42 | 9.48 | 8.73 | 8.97
Water Content |  |  | w | (%) | 18.70702 | 19.05972 | 18.70702 | 19.05972 | 31.09807 | 33.10056 | 34.19506 | 37.09677
Liquid Limit (LL or wL) (%): |  |  |  | 33 |  |  | LL | PI
Plastic Limit (PL or wP) (%): |  |  |  | 18.88337 |  |  | 4 | 4
Plasticity Index (PI) (%): |  |  |  | 14.11663 |  |  | 25.5 | 4
USCS Classification: |  |  |  | CL |  |  | 115.8904 | 70
PI at "A" Line = 0.73(LL-20) | [6 empty] | 0 | 0
One Point Liquid Limit Calculation: | [6 empty] | 70 | 70
LL = wn(N/25)0.12
[7 empty] | 7 | 7
PROCEDURE USED | [6 empty] | 29.6 | 7
| Wet Preperation Multipoint | [5 empty] | 50 | 0
[7 empty] | 50 | 70
X | Dry Preperation Multipoint | [5 empty] | 15.8 | 7
[7 empty] | 85.77778 | 70
| Procedure A Multipoint | [5 empty] | 25 | 0
[7 empty] | 25 | 10
[7 empty] | 25 | 20
| Procedure B One-Point | [5 empty] | 25 | 30
[7 empty] | 25 | 40
[7 empty] | 25 | 60
MH
CL
CL-ML
A Line
U Line
ML
CH